## Summary
2025-08-01 to 2026-03-29 | [5 empty] | Performance | [13 empty] | Top correlated features...
Raw dataset:(3128,1165) | [5 empty] | Random Forest: |  |  | Linear Regression: |  |  | Engineered features added: 26 | Top 15 absolute correlations with primary target: | [5 empty] | Top 30 selected features: |  |  |  |  | Top 20 important features:
Cleaned data shape: (486, 1164) |  | Mean | std | min | max | MAE | RMSE | R² | MAE | RMSE | R² | - pressPressureL_mean | labDensityAverage | labBendingAvg | labEModulAvg | labTensileAvg | labSurfaceSoundnessAvg | one high-missing feature (operFibresDensity), | labDensityAverage | labBendingAvg | labEModulAvg | labTensileAvg | labSurfaceSoundnessAvg | labDensityAverage | labBendingAvg | labEModulAvg | labTensileAvg | labSurfaceSoundnessAvg
Engineered features added: 26 | labDensityAverage | 755.7128 | 60.5974 | 644.3 | 916.53 | 21.3948 | 34.9556 | 0.7421 | 30.6583 | 42.3346 | 0.6217 | - pressPressureL_std | - pressPressure1C: 0.8626 | - operPressSpeed: 0.8455 | - pressPressure1C: 0.8214 | - pressPressure11C: 0.7608 | - pressPressure2C: -0.8224 |  | - rawThickness | - rawThickness | - rawThickness | - rawThickness | - pressPressure2C | rawThickness: 0.1964 | rawThickness: 0.3536 | rawThickness: 0.2701 | rawThickness: 0.3342 | rawThickness: 0.1154
Training rows: 388 | labBendingAvg | 34.4327 | 7.7926 | 23.96 | 57.36 | 2.9326 | 4.4625 | 0.7274 | 4.0829 | 5.5308 | 0.5813 | - pressPressureC_mean | - pressPressure14R: 0.8479 | - pressPressure13C: 0.8312 | - pressLeadLeftSet: -0.8175 | - couplingFactor11L: 0.7576 | - distance2: 0.8098 |  | - pressPressureL_mean | - operPressSpeed | - pressPressureGlobal_mean | - pressPressure11C | - distance2 | pressPressureGlobal_mean: 0.1951 | thicknessClosed_mean: 0.2419 | thicknessClosed_mean: 0.1384 | thicknessClosed_mean: 0.2208 | pressPressureGlobal_range: 0.1097
Test rows: 98 | labEModulAvg | 3465.7006 | 591.0133 | 2475.37 | 5488.1 | 254.8987 | 384.0098 | 0.6928 | 331.0388 | 442.7818 | 0.5916 | - pressPressureC_std | - pressPressure1R: 0.8431 | - pressPressure11C: 0.8219 | - pressLeadLeftAct: -0.8174 | - couplingFactor12R: 0.7576 | - pressPressure2R: -0.7712 |  | - pressPressureR_mean | - pressPressure13C | - pressPressureR_mean | - couplingFactor10L | - pressPressure2R | pressPressureC_mean: 0.1029 | pressPressureMid_mean: 0.0927 | pressPressureC_mean: 0.1166 | pressPressureMid_mean: 0.1434 | pressPressureFrontEnd_diff: 0.1085
Available features used: 28 | labTensileAvg | 0.9083 | 0.424 | 0.36 | 2.19 | 0.1487 | 0.2479 | 0.7079 | 0.2462 | 0.3342 | 0.4692 | - pressPressureR_mean | - pressPressure1L: 0.8403 | - pressPressure11R: 0.8111 | - pressLeadRightAct: -0.8171 | - couplingFactor12L: 0.7576 | - pressPressure2L: -0.7652 |  | - pressPressure1C | - pressPressureMid_mean | - pressPressureL_mean | - couplingFactor12L | - pressPressure2L | pressPressureL_mean: 0.1028 | pressPressureC_mean: 0.0471 | pressPressureMid_mean: 0.103 | pressPressureGlobal_min: 0.0308 | pressPressureGlobal_std: 0.0814
| labSurfaceSoundnessAvg | 1.2443 | 0.2921 | 0.8 | 2.81 | 0.1403 | 0.1963 | 0.7578 | 0.1922 | 0.2498 | 0.608 | - pressPressureR_std | - pressPressure13C: 0.8225 | - pressPressure11L: 0.8111 | - thicknessClosed4: -0.8170 | - couplingFactor10R: 0.7576 | - operGlue2: 0.6196 |  | - pressPressureGlobal_mean | - pressPressure11C | - pressPressure1C | - couplingFactor10R | - pressPressureC_std | pressPressureMid_mean: 0.0815 | pressPressureGlobal_mean: 0.0347 | pressPressureGlobal_mean: 0.0832 | beltSpeed1: 0.0286 | pressPressureR_std: 0.0803
[12 empty] | - pressPressureLR_mean_diff | - pressPressure11C: 0.8196 | - pressPressure12C: 0.8074 | - thicknessClosed1: -0.8168 | - couplingFactor10L: 0.7576 | - operPressWeightOfMat: 0.6133 |  | - pressPressure14L__1 | - pressPressure11R | - pressLeadLeftSet | - couplingFactor11R | - operGlue2 | pressPressureR_mean: 0.0772 | pressPressureGlobal_min: 0.0264 | pressPressureR_mean: 0.0483 | tempGlobal_mean: 0.0259 | pressPressureL_std: 0.0755
[12 empty] | - pressPressureGlobal_mean | - pressPressure15L: 0.8180 | - pressPressure14C: 0.7974 | - thicknessClosed7: -0.8166 | - couplingFactor11R: 0.7576 | - pressPressure6C: -0.5987 |  | - pressPressure14R | - pressPressure11L | - pressLeadLeftAct | - couplingFactor12R | - operPressWeightOfMat | beltSpeed1: 0.0737 | thicknessClosed_std: 0.0251 | tempGlobal_mean: 0.0332 | thicknessClosed_std: 0.0241 | pressPressureC_std: 0.0453
[12 empty] | - pressPressureGlobal_std | - pressPressure15R: 0.8173 | - pressPressure1C: 0.7850 | - thicknessClosed3: -0.8166 | - pressPressure13C: 0.7552 | - thicknessClosed2: 0.5539 |  | - pressPressure1R | - pressPressure12C | - pressLeadRightAct | - couplingFactor11L | - pressPressure6C | thicknessClosed_mean: 0.0355 | pressPressureR_mean: 0.0218 | pressPressureL_mean: 0.0321 | tempGlobal_max: 0.0235 | beltSpeed1: 0.0442
[12 empty] | - pressPressureGlobal_min | - pressPressure21R: 0.8153 | - pressPressure14R: 0.7835 | - thicknessClosed2: -0.8164 | - pressPressure14R: 0.7547 | - thicknessClosed6: 0.5536 |  | - pressPressure1L | - pressPressure14C | - thicknessClosed4 | - pressPressure13C | - pressPressureGlobal_range | thicknessClosed_range: 0.0173 | thicknessClosed_range: 0.0197 | thicknessClosed_std: 0.0255 | pressPressureL_mean: 0.0218 | tempGlobal_mean: 0.0414
[12 empty] | - pressPressureGlobal_max | - pressPressure21L: 0.8152 | - beltSpeed1: 0.7828 | - thicknessClosed6: -0.8163 | - pressPressure11L: 0.7507 | - thicknessClosed3: 0.5533 |  | - pressPressure13C | - pressPressure1C | - thicknessClosed_max | - pressPressure14L__1 | - pressPressureFrontEnd_diff | thicknessClosed_std: 0.0171 | tempGlobal_mean: 0.019 | thicknessClosed_range: 0.0209 | tempGlobal_std: 0.0175 | thicknessClosed_mean: 0.0349
[12 empty] | - pressPressureGlobal_range | - pressPressure14C: 0.8070 | - pressPressure12L: 0.7823 | - beltSpeed1: 0.8101 | - pressPressure11R: 0.7503 | - thicknessClosed7: 0.5530 |  | - pressPressure11C | - pressPressure14R | - thicknessClosed1 | - pressPressure14R | - pressPressureGlobal_max | thicknessClosed_max: 0.0162 | tempGlobal_std: 0.0157 | pressPressureGlobal_min: 0.0203 | thicknessClosed_range: 0.0159 | pressPressureGlobal_max: 0.0334
[12 empty] | - pressPressureFront_mean | - pressPressure11L: 0.8014 | - pressPressure10C: 0.7719 | - pressPressure1R: 0.8100 | - operPressSpeed: 0.7466 | - thicknessClosed1: 0.5529 |  | - pressPressure15L | - beltSpeed1 | - thicknessClosed7 | - pressPressure11L | - thicknessClosed2 | tempGlobal_mean: 0.0151 | beltSpeed1: 0.0155 | beltSpeed1: 0.0199 | pressPressureEnd_mean: 0.0156 | thicknessClosed_max: 0.0315
[12 empty] | - pressPressureMid_mean | - pressPressure11R: 0.8012 | - pressPressure1R: 0.7643 | - operPressSpeed: 0.7972 | - pressPressure12C: 0.7312 | - pressLeadLeftAct: 0.5528 |  | - pressPressure15R | - pressPressure14L__1 | - thicknessClosed3 | - pressPressure11R | - thicknessClosed6 | thicknessClosed_min: 0.0139 | pressPressureL_mean: 0.0152 | thicknessClosed_min: 0.0153 | thicknessClosed_max: 0.0143 | pressPressureC_mean: 0.0274
[12 empty] | - pressPressureEnd_mean | - pressPressure12C: 0.7999 | - pressPressure10L: 0.7608 | - pressPressure1L: 0.7960 | - pressPressure14C: 0.7308 | - pressLeadLeftSet: 0.5527 |  | - pressPressureEnd_mean | - pressPressure12L | - thicknessClosed2 | - operPressSpeed | - thicknessClosed3 | pressPressureGlobal_min: 0.0138 | tempGlobal_range: 0.0105 | tempGlobal_std: 0.0152 | thicknessClosed_min: 0.0132 | tempGlobal_std: 0.0216
[12 empty] | - pressPressureFrontEnd_diff | - operPressSpeed: 0.7956 | - pressPressure10R: 0.7514 | - actDistanceInfeedShaft: -0.7937 | - pressPressure12L: 0.7045 | - pressLeadRightAct: 0.5527 |  | - pressPressure21R | - pressPressure10C | - thicknessClosed6 | - pressPressure12C | - thicknessClosed7 | pressPressureEnd_mean: 0.0089 | pressPressureGlobal_range: 0.0095 | thicknessClosed_max: 0.0096 | pressPressureR_mean: 0.011 | thicknessClosed_std: 0.0215
[12 empty] | - tempGlobal_mean | [6 empty] | - pressPressureC_mean | - pressPressure1R | - pressPressureC_mean | - pressPressure14C | - thicknessClosed1 | tempGlobal_std: 0.0084 | pressPressureGlobal_max: 0.0068 | tempGlobal_range: 0.0076 | pressPressureGlobal_mean: 0.0105 | pressPressureFront_mean: 0.0166
[12 empty] | - tempGlobal_std | [6 empty] | - pressPressure21L | - pressPressure10L | - beltSpeed1 | - pressPressure12L | - thicknessClosed_max | tempGlobal_range: 0.0059 | thicknessClosed_max: 0.0065 | tempGlobal_max: 0.0073 | tempGlobal_range: 0.0092 | tempGlobal_max: 0.0146
[12 empty] | - tempGlobal_min | [6 empty] | - pressPressureMid_mean | - pressPressureR_mean | - pressPressure1R | - pressPressureMid_mean | - pressLeadLeftAct | tempGlobal_max: 0.0039 | tempGlobal_max: 0.0063 | pressPressureEnd_mean: 0.0061 | pressPressureC_mean: 0.0086 | pressPressureGlobal_min: 0.0123
[12 empty] | - tempGlobal_max | [6 empty] | - pressPressure14C | - pressPressureGlobal_mean | - pressPressureMid_mean | - pressPressureGlobal_min | - pressLeadLeftSet | pressPressureR_std: 0.0034 | thicknessClosed_min: 0.0063 | pressPressureC_std: 0.0054 | pressPressureFrontEnd_diff: 0.0067 | pressPressureLR_mean_diff: 0.0121
[12 empty] | - tempGlobal_range | [6 empty] | - pressPressure11L | - pressPressureGlobal_min | - thicknessClosed_mean | - pressPressure10C | - pressLeadRightAct | pressPressureFrontEnd_diff: 0.0018 | pressPressureEnd_mean: 0.0046 | pressPressureGlobal_range: 0.0044 | pressPressureFront_mean: 0.0064 | pressPressureMid_mean: 0.0112
[12 empty] | - thicknessClosed_mean | [6 empty] | - pressPressure11R | - pressPressure10R | - pressPressureFront_mean | - pressPressure12R | - thicknessClosed4
[12 empty] | - thicknessClosed_std | [6 empty] | - pressPressure12C | - couplingFactor12R | - operPressSpeed | - pressPressure1C | - pressPressureGlobal_std
[12 empty] | - thicknessClosed_min | [6 empty] | - operPressSpeed | - couplingFactor10R | - pressPressure1L | - pressPressure14L | - operFibres
[12 empty] | - thicknessClosed_max | [6 empty] | - pressPressureFront_mean | - couplingFactor10L | - actDistanceInfeedShaft | - pressPressure13R | - actDistanceInfeedShaft
[12 empty] | - thicknessClosed_range | [6 empty] | - pressPressureGlobal_min | - couplingFactor11L | - pressPressure13C | - pressPressure10L | - thicknessClosed_mean
[19 empty] | - beltSpeed1 | - couplingFactor12L | - pressPressure11C | - operPressFactor | - pressPressureL_std
[19 empty] | - couplingFactor12R | - couplingFactor11R | - pressPressure14C | - operPressTemp5 | - pressPressureR_std
[19 empty] | - couplingFactor11R | - pressPressure1L | - operPressWeightOfMat | - beltSpeed1 | - pressPressureFront_mean
[19 empty] | - couplingFactor10R | - pressPressure13R | - pressPressure12C | - pressPressure10R | - dischargeSpeed
[19 empty] | - couplingFactor10L | - pressPressure14L | - pressPressure11R | - pressPressureR_mean | - distance1